## Data
Name | P265GH
Standard | 10216-2
Steel Number | 1.0425
Steel Type | Carbon
Elongation | 21
Tensile | 410

## Proof
T | R
100 | 226
150 | 213
200 | 192
250 | 171
300 | 154
350 | 141
400 | 134
450 | 128

## Creep
T | R
400 | 128
410 | 115
420 | 102
430 | 89
440 | 77
450 | 66
460 | 56
470 | 46
480 | 33
490 | 26
500 | 24